## Page 1
| ADBD lab Test Report | R024588
Doc.Update date: | 8/6/2024 | Revision No. | 50.3
Sample received date | 16-May-2026 | Report update Date | 17-May-2026
Order informations details: The following samples is identified on behalf of the customer as:
RBO | TOMMY JOHN | Customer name | DIVINE INTIMATES LTD / FOURHFASHIONLTD
Item Number | TJ_HTL_WHT | SO +Line | 138115809+2.1
Customer P.O Number | DIL-TB-25-03379/Shihab | Fabric Color | Phalaenopsis-500316
Fabric composition | 93% MODAL 7% ELASTANE | Print Quality | AG
Bonding date | 5/16/2026 | Bonding side | Inside of the Fabric
Bonding parameters setting details
Temperature (° C) | 150 | Peel method | Hot
Line Pressure | 4.97 | Silicon type | soft
Applied Pressure(kg/cm²) | 2 | Fabric attached | Yes
Dwell time | 10 | Need to Use Stream | No
Silicon size | 6.5x7.5 | Bonded by | Lovelu Mia
Bonding machine model | Green tech 2015 | If model no is changed then may need to changed bonding parameters.
Bonding comments | Shinny mark
NB: Applied Pressure calculation = | 3.14 X Piston radius2 (cm²) X air pressure kg/cm² into cylinder
Platen size cm²(Lenght *Width
Tracking No | TR-21308 | Folder no
Appearance after Washing AATCC 135 | Pass- All Ok- Go Bulk
AATCC 61 2A modified | Pass- All Ok- Go Bulk
Lab comment
Approve | d By | Mohammad De | lwar Hossan
"Avery Dennison RBIS is commited to provid prohibited the undue influence oever third p under federal law of every site location. Achievement of this objectives requires us t environment and legal requirement.we revie standards and customer requirements. we w | ing quality product services on time and inconformance to requirements for customer s arty laboratories from employees to alter test methods ot test result that serve as th eba o establish and mantain an effective quality system that aims at superior preformance, w quality improvment as a continous process abd will provide training and create an en ill also aim at building long-term partnership with our customers and suppliers." |  | atisfaction at all times.Additionally it is sis for certifying a products compliance while conforming to all product safety, vironment for employees to conform to

## Page 2
| ADBD lab Test Report | R024588
Standard: Appearance after Washing AATCC 135 , washing temp: 30℃, No. of Washing Cycles:10 cycles, Washing Duration per cycle:40 mins,Washing Machine: Domestic washing machine, Detergent: AATCC 1993 66 +/- 1 gm , Load Weight: Ballast Material of 92 x 92 cm with 1.8 kg, Drying: Tumble dry low(medium), Dry and wash cycle: 1 dry after 1 wash, Wash program: Normal.
Assessment criteria:
1. No cracking |  | 3. Peeling off from the base fabric
2. Delamination |  | 4. Observation
UNTESTED SAMPLE
TESTED SAMPLE
\

## Page 3
| ADBD lab Test Report | R024588
Standard: AATCC 61 2A modified , washing temp: 31℃, No. of Washing Cycles:2 cycle, Washing Duration per cycle: 45 mins,Washing Machine: Laundrometer, Detergent: 150ml, 0.15% AATCC 1993 WOB , Steel Ball: 50, Load Weight: N/A, Drying: Oven (temp not exceeding 60 ℃), Dry and wash cycles: 1 dry after 1 wash.Multifabric: Yes.
Assessment criteria:
Gray Scale of Passing Grade of Colour Change |  | Color staining: 4.0 MIN
Gray Scale of Passing Grade of Colour Stain |  | Self staining: 4.5 MIN
Color a |  | ssessment
Accetate | 4.5 | Cotton | 4.5
Nylon | 4.5 | Polyester | 4.5
Acrylic | 4.5 | Wool | 4.5
Color change grade: 4.0 | Achieved grade | 4.5
TESTED SAMPL |  | E- AATCCA 61 2A
REPORT END